## Sheet1
spot | singlephase | XRD | sample |  |  | water_precursor_vol | water_NaOH_vol | water_K2CO3_vol | 2Mprecursor_vol | 2MNaOH_vol | 0.45MK2CO3_vol | precursor_vol | NaOH_vol | K2CO3_vol | rate | total_vol | water_centri | precipitation_order | precursor_conc | NaOH_conc | K2CO3_conc | rfc | xgb | me | xrd
0 | FALSE |  | 0408-normal-#1 | FALSE | 0319-#19 | 4.21 | 0 | 1.24 | 0.5 | 0 | 3.33 | 4.71 | 0 | 4.57 | 3 | 9.28 | 0.26 | 0 | 0.21 | 0 | 0.33 | TRUE | TRUE |  | spinel, ZnO
1 | FALSE |  | 0408-normal-#2 | FALSE | 0319-#20 | 1 | 0 | 4.3 | 0.5 | 0 | 3.33 | 1.5 | 0 | 7.63 | 5 | 9.13 | 0.41 | 0 | 0.67 | 0 | 0.2 | TRUE | TRUE |  | spinel, ZnO,Fe2O3
2 | TRUE |  | 0408-normal-#3 | TRUE | 0319-#22 | 4.5 | 0 | 0 | 0.5 | 0 | 3.33 | 5 | 0 | 3.33 | 6 | 8.33 | 1.21 | 0 | 0.2 | 0 | 0.45 |  |  | TRUE | spinel
3 | FALSE |  | 0408-normal-#4 | FALSE | 0319-#23 | 0.41 | 0 | 1.2 | 0.5 | 0 | 3.33 | 0.91 | 0 | 4.53 | 2 | 5.44 | 4.1 | 0 | 1.1 | 0 | 0.33 | TRUE | TRUE |  | spinel
4 | TRUE |  | 0408-normal-#5 | FALSE | 0319-#24 | 0.42 | 0 | 0.88 | 0.5 | 0 | 3.33 | 0.92 | 0 | 4.21 | 6 | 5.13 | 4.41 | 0 | 1.09 | 0 | 0.36 | TRUE | TRUE |  | spinel,ZnO
5 | FALSE | NaCl | 0408-normal-#6 | FALSE | 0319-#25 | 0.18 | 0 | 1.11 | 0.5 | 0 | 3.33 | 0.68 | 0 | 4.44 | 6 | 5.12 | 4.42 | 0 | 1.48 | 0 | 0.34 | TRUE | TRUE |  | spinel, NaCl
6 | FALSE | NaCl | 0408-normal-#7 | FALSE | 0319-#26 | 1.16 | 0 | 0.13 | 0.5 | 0 | 3.33 | 1.66 | 0 | 3.46 | 2 | 5.12 | 4.42 | 0 | 0.6 | 0 | 0.43 | FALSE | TRUE |  | spinel,ZnO
7 | FALSE | NaCl | 0408-normal-#8 | no | 0319-#27 | 0 | 0 | 5.9 | 0.39 | 0 | 3.33 | 0.39 | 0 | 9.23 | 3 | 9.62 | -0.08 | 0 | 2.57 | 0 | 0.16 | FALSE | TRUE |  | no
8 | FALSE |  | 0408-normal-#9 | TRUE | 0319-#28 | 4.5 | 1 | 0 | 0.5 | 1 | 0 | 5 | 2 | 0 | 6 | 7 | 2.54 | 0 | 0.2 | 1 | 0 |  |  | TRUE | spinel
9 | FALSE |  | 0408-normal-#10 | TRUE | 0319-#29 | 4.5 | 1 | 0 | 0.5 | 1 | 0 | 5 | 2 | 0 | 6 | 7 | 2.54 | 0 | 0.2 | 1 | 0 |  |  | TRUE | spinel
10 | FALSE |  | 0408-normal-#11 | FALSE | 0319-#30 | 0.8 | 3.47 | 0 | 0.5 | 1 | 0 | 1.3 | 4.47 | 0 | 6 | 5.77 | 3.77 | 0 | 0.77 | 0.45 | 0 | FALSE | TRUE |  | spinel.Fe2O3
11 | FALSE |  | 0408-normal-#12 | FALSE | 0319-#31 | 0.5 | 1 | 0 | 0.5 | 1 | 0 | 1 | 2 | 0 | 1 | 3 | 6.54 | 0 | 1 | 1 | 0 |  |  | TRUE | spinel.Fe2O3
12 | FALSE |  | 0408-normal-#13 | FALSE | 0319-#32 | 0.8 | 3.47 | 0 | 0.5 | 1 | 0 | 1.3 | 4.47 | 0 | 6 | 5.77 | 3.77 | 0 | 0.77 | 0.45 | 0 | FALSE | TRUE |  | spinel.Fe2O3
13 | TRUE |  | 0408-normal-#14 |  |  | 0.46 | 0 | 1.67 | 0.5 | 0 | 3.33 | 0.96 | 0 | 5 | 6 | 5.96 | 3.58 | 0 | 1.04 | 0 | 0.3 | FALSE | 0.19 | TRUE | 0.72791964
14 | FALSE |  | 0408-normal-#15 |  |  | 0.23 | 0 | 1.51 | 0.5 | 0 | 3.33 | 0.73 | 0 | 4.84 | 2 | 5.57 | 3.97 | 0 | 1.37 | 0 | 0.31 | FALSE | 0.38 | TRUE | 0.72884315
15 | FALSE |  | 0408-normal-#16 |  |  | 0.38 | 0 | 1.36 | 0.5 | 0 | 3.33 | 0.88 | 0 | 4.69 | 2 | 5.57 | 3.97 | 0 | 1.13 | 0 | 0.32 | FALSE | 0.52 | TRUE | 0.72884315
16 | FALSE |  | 0408-normal-#17 |  |  | 4.26 | 1.11 | 0 | 0.5 | 1 | 0 | 4.76 | 2.11 | 0 | 3 | 6.87 | 2.67 | 0 | 0.21 | 0.95 | 0 | FALSE | 0.4 | TRUE | 0.8790409
17 | FALSE |  | 0408-normal-#18 |  |  | 1.32 | 5.45 | 0 | 0.5 | 1 | 0 | 1.82 | 6.45 | 0 | 3 | 8.27 | 1.27 | 0 | 0.55 | 0.31 | 0 | FALSE | 0.41 | TRUE | 0.6367854
18 | FALSE |  | 0408-normal-#19 |  |  | 4.76 | 1 | 0 | 0.5 | 1 | 0 | 5.26 | 2 | 0 | 3 | 7.26 | 2.28 | 0 | 0.19 | 1 | 0 | FALSE | 0.5 | TRUE | 0.79697466
19 | FALSE |  | 0408-normal-#20 |  |  | 0.68 | 4.56 | 0 | 0.5 | 1 | 0 | 1.18 | 5.56 | 0 | 5 | 6.74 | 2.8 | 0 | 0.85 | 0.36 | 0 | FALSE | 0.47 | TRUE | 0.93029284
20 | FALSE |  | 0408-normal-#21 |  |  | 0.66 | 4.41 | 0 | 0.5 | 1 | 0 | 1.16 | 5.41 | 0 | 4 | 6.57 | 2.97 | 0 | 0.86 | 0.37 | 0 | FALSE | 0.43 | TRUE | 0.8490669
21 | FALSE |  | 0408-normal-#22 |  |  | 0.43 | 5.67 | 0 | 0.5 | 1 | 0 | 0.93 | 6.67 | 0 | 2 | 7.6 | 1.94 | 0 | 1.08 | 0.3 | 0 | FALSE | 0.41 | TRUE | 0.6783345
22 | FALSE |  | 0408-normal-#23 |  |  | 0.49 | 3.55 | 0 | 0.5 | 1 | 0 | 0.99 | 4.55 | 0 | 4 | 5.54 | 4 | 0 | 1.01 | 0.44 | 0 | FALSE | 0.31 | TRUE | 0.8892722
23 | FALSE |  | 0408-normal-#24 |  |  | 6.17 | 0.1 | 0 | 0.5 | 1 | 0 | 6.67 | 1.1 | 0 | 6 | 7.77 | 1.77 | 0 | 0.15 | 1.81 | 0 | TRUE | 0.8 | TRUE | 0.94978064
24 | TRUE |  | 0408-normal-#25 |  |  | 5.38 | 0 | 0.33 | 0.5 | 0 | 3.33 | 5.88 | 0 | 3.66 | 6 | 9.54 | 0 | 0 | 0.17 | 0 | 0.41 | TRUE | 0.69 | FALSE | 0.428839
25 | FALSE |  | 0408-normal-#26 |  |  | 0.19 | 0.37 | 0 | 0.5 | 1 | 0 | 0.69 | 1.37 | 0 | 5 | 2.06 | 7.48 | 0 | 1.44 | 1.46 | 0 | FALSE | 0.44 | FALSE | 0.161369
26 | FALSE |  | 0409-reverse-#1 | FALSE | 0319-#2 | 3.96 | 0 | 1.546666667 | 0.5 | 0 | 3.333333333 | 4.46 | 0 | 4.88 | 2 | 9.34 | 0 | 1 | 0.224299065 | 0 | 0.307167235 | TRUE | TRUE
27 | FALSE |  | 0409-reverse-#2 | FALSE | 0319-#3 | 0.11 | 0 | 1.286666667 | 0.5 | 0 | 3.333333333 | 0.61 | 0 | 4.62 | 4 | 5.23 | 4.11 | 1 | 1.651376147 | 0 | 0.324909747 | TRUE | TRUE
28 | FALSE |  | 0409-reverse-#3 | FALSE | 0319-#4 | 0.09 | 0 | 1.256666667 | 0.5 | 0 | 3.333333333 | 0.59 | 0 | 4.59 | 6 | 5.18 | 4.16 | 1 | 1.682242991 | 0 | 0.326876513 | FALSE | TRUE
30 | FALSE |  | 0409-reverse-#4 | FALSE | 0319-#5 | 0 | 0 | 1.046666667 | 0.47 | 0 | 3.333333333 | 0.47 | 0 | 4.38 | 1 | 4.85 | 4.49 | 1 | 2.142857143 | 0 | 0.342639594 | FALSE | TRUE
31 | FALSE |  | 0409-reverse-#5 | FALSE | 0319-#6 | 0.02 | 0 | 0.906666667 | 0.5 | 0 | 3.333333333 | 0.52 | 0 | 4.24 | 1 | 4.76 | 4.58 | 1 | 1.914893617 | 0 | 0.353866317 | FALSE | TRUE
32 | no |  | 0409-reverse-#6 | FALSE | 0319-#7 | 3.5 | 0 | 0 | 0.5 | 0 | 3.33 | 4 | 0 | 3.33 | 6 | 7.33 | 2.01 | 1 | 0.25 | 0 | 0.45 |  |  | TRUE
33 | FALSE |  | 0409-reverse-#7 | FALSE | 0319-#8 | 0.1 | 0 | 0 | 0.5 | 0 | 3.33 | 0.6 | 0 | 3.33 | 6 | 3.93 | 5.41 | 1 | 1.666666667 | 0 | 0.45 |  |  | TRUE
34 | FALSE |  | 0409-reverse-#8 | FALSE | 0319-#9 | 0 | 0 | 2.026666667 | 0.4 | 0 | 3.333333333 | 0.4 | 0 | 5.36 | 2 | 5.76 | 3.58 | 1 | 2.5 | 0 | 0.279937792 | FALSE | TRUE
35 | no |  | 0409-reverse-#9 | FALSE | 0319-#10 | 0.1 | 6.09 | 0 | 0.5 | 1 | 0 | 0.6 | 7.09 | 0 | 6 | 7.69 | 1.65 | 1 | 1.666666667 | 0.282131661 | 0 | FALSE | TRUE
36 | no |  | 0409-reverse-#10 | TRUE | 0319-#11 | 1.56 | 6.17 | 0 | 0.5 | 1 | 0 | 2.06 | 7.17 | 0 | 4 | 9.23 | 0.11 | 1 | 0.48582996 | 0.279069767 | 0 | TRUE | FALSE
37 | no |  | 0409-reverse-#11 | FALSE | 0319-#12 | 0.11 | 6.09 | 0 | 0.5 | 1 | 0 | 0.61 | 7.09 | 0 | 6 | 7.7 | 1.64 | 1 | 1.643835616 | 0.282021152 | 0 | FALSE | TRUE
38 | TRUE |  | 0409-reverse-#12 | TRUE | 0319-#13 | 0.01 | 5.68 | 0 | 0.5 | 1 | 0 | 0.51 | 6.68 | 0 | 4 | 7.19 | 2.15 | 1 | 1.956521739 | 0.29925187 | 0 | FALSE | TRUE
39 | TRUE |  | 0409-reverse-#13 | FALSE | 0319-#14 | 0.7 | 1 | 0 | 0.5 | 1 | 0 | 1.2 | 2 | 0 | 6 | 3.2 | 6.14 | 1 | 0.833333333 | 1 | 0 |  |  | TRUE
40 | FALSE |  | 0409-reverse-#14 | FALSE | 0319-#15 | 0.1 | 0 | 0 | 0.5 | 1 | 0 | 0.6 | 1 | 0 | 6 | 1.6 | 7.74 | 1 | 1.666666667 | 2 | 0 |  |  | TRUE
41 | FALSE |  | 0409-reverse-#15 |  |  | 0.58 | 0 | 1.216666667 | 0.5 | 0 | 3.333333333 | 1.08 | 0 | 4.55 | 1 | 5.63 | 3.71 | 1 | 0.93 | 0 | 0.33 | FALSE | 0.52 | TRUE | 0.65423876 | FALSE | 0.52
42 | FALSE |  | 0409-reverse-#16 |  |  | 0.22 | 0 | 1.836666667 | 0.5 | 0 | 3.333333333 | 0.72 | 0 | 5.17 | 2 | 5.89 | 3.45 | 1 | 1.39 | 0 | 0.29 | FALSE | 0.2 | TRUE | 0.65963036 | FALSE | 0.2
43 | TRUE |  | 0409-reverse-#17 |  |  | 0.19 | 4.41 | 0 | 0.5 | 1 | 0 | 0.69 | 5.41 | 0 | 4 | 6.1 | 3.24 | 1 | 1.45 | 0.37 | 0 | TRUE | 0.62 | TRUE | 0.8067339 | TRUE | 0.62
44 | FALSE |  | 0409-reverse-#18 |  |  | 7.19 | 0.64 | 0 | 0.5 | 1 | 0 | 7.69 | 1.64 | 0 | 4 | 9.33 | 0.01 | 1 | 0.13 | 1.22 | 0 | FALSE | 0.55 | TRUE | 0.6968801 | FALSE | 0.55
45 | FALSE |  | 0409-reverse-#19 |  |  | 0.2 | 4.71 | 0 | 0.5 | 1 | 0 | 0.7 | 5.71 | 0 | 3 | 6.41 | 2.93 | 1 | 1.43 | 0.35 | 0 | FALSE | 0.57 | TRUE | 0.76309174 | FALSE | 0.57
46 | FALSE |  | 0409-reverse-#20 |  |  | 0.42 | 3.76 | 0 | 0.5 | 1 | 0 | 0.92 | 4.76 | 0 | 5 | 5.68 | 3.66 | 1 | 1.09 | 0.42 | 0 | FALSE | 0.33 | TRUE | 0.8797276 | FALSE | 0.33
47 | FALSE |  | 0409-reverse-#21 |  |  | 0.18 | 5.25 | 0 | 0.5 | 1 | 0 | 0.68 | 6.25 | 0 | 4 | 6.93 | 2.41 | 1 | 1.48 | 0.32 | 0 | TRUE | 0.66 | FALSE | 0.296887 | TRUE | 0.66
48 | FALSE |  | 0409-reverse-#22 |  |  | 0.33 | 7.33 | 0 | 0.5 | 1 | 0 | 0.83 | 8.33 | 0 | 5 | 9.16 | 0.18 | 1 | 1.21 | 0.24 | 0 | FALSE | 0.44 | FALSE | 0.073907 | FALSE | 0.44
49 | FALSE |  | 0409-reverse-#23 |  |  | 1.17 | 4.88 | 0 | 0.5 | 1 | 0 | 1.67 | 5.88 | 0 | 2 | 7.55 | 1.79 | 1 | 0.6 | 0.34 | 0 | FALSE | 0.47 | FALSE | 0.535951 | FALSE | 0.47
50 | TRUE |  | 0409-reverse-#24 |  |  | 0.28 | 5.45 | 0 | 0.5 | 1 | 0 | 0.78 | 6.45 | 0 | 3 | 7.23 | 2.11 | 1 | 1.28 | 0.31 | 0 | FALSE | 0.55 | FALSE | 0.490474 | FALSE | 0.55