## Sheet1
spot | singlephase | XRD | sample | previous |  | water_precursor_vol | water_NaOH_vol | water_K2CO3_vol | 2Mprecursor_vol | 2MNaOH_vol | 0.45MK2CO3_vol | precursor_vol | NaOH_vol | K2CO3_vol | rate | total_vol | water_centri | precipitation_order | precursor_conc | NaOH_conc | K2CO3_conc | rfc | xgb | me | xrd
0 | FALSE |  | 0408-normal-#1 | FALSE | 0319-#19 | 4.21 | 0 | 1.24 | 0.5 | 0 | 3.33 | 4.71 | 0 | 4.57 | 3 | 9.28 | 0.26 | 0 | 0.21 | 0 | 0.33 | TRUE | TRUE |  | spinel, ZnO
1 | FALSE |  | 0408-normal-#2 | FALSE | 0319-#20 | 1 | 0 | 4.3 | 0.5 | 0 | 3.33 | 1.5 | 0 | 7.63 | 5 | 9.13 | 0.41 | 0 | 0.67 | 0 | 0.2 | TRUE | TRUE |  | spinel, ZnO,Fe2O3
2 | TRUE |  | 0408-normal-#3 | TRUE | 0319-#22 | 4.5 | 0 | 0 | 0.5 | 0 | 3.33 | 5 | 0 | 3.33 | 6 | 8.33 | 1.21 | 0 | 0.2 | 0 | 0.45 |  |  | TRUE | spinel
3 | FALSE |  | 0408-normal-#4 | FALSE | 0319-#23 | 0.41 | 0 | 1.2 | 0.5 | 0 | 3.33 | 0.91 | 0 | 4.53 | 2 | 5.44 | 4.1 | 0 | 1.1 | 0 | 0.33 | TRUE | TRUE |  | spinel
4 | TRUE |  | 0408-normal-#5 | FALSE | 0319-#24 | 0.42 | 0 | 0.88 | 0.5 | 0 | 3.33 | 0.92 | 0 | 4.21 | 6 | 5.13 | 4.41 | 0 | 1.09 | 0 | 0.36 | TRUE | TRUE |  | spinel,ZnO
5 | FALSE | NaCl | 0408-normal-#6 | FALSE | 0319-#25 | 0.18 | 0 | 1.11 | 0.5 | 0 | 3.33 | 0.68 | 0 | 4.44 | 6 | 5.12 | 4.42 | 0 | 1.48 | 0 | 0.34 | TRUE | TRUE |  | spinel, NaCl
6 | FALSE | NaCl | 0408-normal-#7 | FALSE | 0319-#26 | 1.16 | 0 | 0.13 | 0.5 | 0 | 3.33 | 1.66 | 0 | 3.46 | 2 | 5.12 | 4.42 | 0 | 0.6 | 0 | 0.43 | FALSE | TRUE |  | spinel,ZnO
8 | FALSE |  | 0408-normal-#9 | TRUE | 0319-#28 | 4.5 | 1 | 0 | 0.5 | 1 | 0 | 5 | 2 | 0 | 6 | 7 | 2.54 | 0 | 0.2 | 1 | 0 |  |  | TRUE | spinel
9 | FALSE |  | 0408-normal-#10 | TRUE | 0319-#29 | 4.5 | 1 | 0 | 0.5 | 1 | 0 | 5 | 2 | 0 | 6 | 7 | 2.54 | 0 | 0.2 | 1 | 0 |  |  | TRUE | spinel
10 | FALSE |  | 0408-normal-#11 | FALSE | 0319-#30 | 0.8 | 3.47 | 0 | 0.5 | 1 | 0 | 1.3 | 4.47 | 0 | 6 | 5.77 | 3.77 | 0 | 0.77 | 0.45 | 0 | FALSE | TRUE |  | spinel.Fe2O3
11 | FALSE |  | 0408-normal-#12 | FALSE | 0319-#31 | 0.5 | 1 | 0 | 0.5 | 1 | 0 | 1 | 2 | 0 | 1 | 3 | 6.54 | 0 | 1 | 1 | 0 |  |  | TRUE | spinel.Fe2O3
12 | FALSE |  | 0408-normal-#13 | FALSE | 0319-#32 | 0.8 | 3.47 | 0 | 0.5 | 1 | 0 | 1.3 | 4.47 | 0 | 6 | 5.77 | 3.77 | 0 | 0.77 | 0.45 | 0 | FALSE | TRUE |  | spinel.Fe2O3
26 | FALSE |  | 0409-reverse-#1 | FALSE | 0319-#2 | 3.96 | 0 | 1.546666667 | 0.5 | 0 | 3.333333333 | 4.46 | 0 | 4.88 | 2 | 9.34 | 0 | 1 | 0.224299065 | 0 | 0.307167235 | TRUE | TRUE
27 | FALSE |  | 0409-reverse-#2 | FALSE | 0319-#3 | 0.11 | 0 | 1.286666667 | 0.5 | 0 | 3.333333333 | 0.61 | 0 | 4.62 | 4 | 5.23 | 4.11 | 1 | 1.651376147 | 0 | 0.324909747 | TRUE | TRUE
28 | FALSE |  | 0409-reverse-#3 | FALSE | 0319-#4 | 0.09 | 0 | 1.256666667 | 0.5 | 0 | 3.333333333 | 0.59 | 0 | 4.59 | 6 | 5.18 | 4.16 | 1 | 1.682242991 | 0 | 0.326876513 | FALSE | TRUE
30 | FALSE |  | 0409-reverse-#4 | FALSE | 0319-#5 | 0 | 0 | 1.046666667 | 0.47 | 0 | 3.333333333 | 0.47 | 0 | 4.38 | 1 | 4.85 | 4.49 | 1 | 2.142857143 | 0 | 0.342639594 | FALSE | TRUE
31 | FALSE |  | 0409-reverse-#5 | FALSE | 0319-#6 | 0.02 | 0 | 0.906666667 | 0.5 | 0 | 3.333333333 | 0.52 | 0 | 4.24 | 1 | 4.76 | 4.58 | 1 | 1.914893617 | 0 | 0.353866317 | FALSE | TRUE
33 | FALSE |  | 0409-reverse-#7 | FALSE | 0319-#8 | 0.1 | 0 | 0 | 0.5 | 0 | 3.33 | 0.6 | 0 | 3.33 | 6 | 3.93 | 5.41 | 1 | 1.666666667 | 0 | 0.45 |  |  | TRUE
34 | FALSE |  | 0409-reverse-#8 | FALSE | 0319-#9 | 0 | 0 | 2.026666667 | 0.4 | 0 | 3.333333333 | 0.4 | 0 | 5.36 | 2 | 5.76 | 3.58 | 1 | 2.5 | 0 | 0.279937792 | FALSE | TRUE
36 | TRUE |  | 0409-reverse-#10 | TRUE | 0319-#11 | 1.56 | 6.17 | 0 | 0.5 | 1 | 0 | 2.06 | 7.17 | 0 | 4 | 9.23 | 0.11 | 1 | 0.48582996 | 0.279069767 | 0 | TRUE | FALSE
38 | TRUE |  | 0409-reverse-#12 | TRUE | 0319-#13 | 0.01 | 5.68 | 0 | 0.5 | 1 | 0 | 0.51 | 6.68 | 0 | 4 | 7.19 | 2.15 | 1 | 1.956521739 | 0.29925187 | 0 | FALSE | TRUE
39 | TRUE |  | 0409-reverse-#13 | FALSE | 0319-#14 | 0.7 | 1 | 0 | 0.5 | 1 | 0 | 1.2 | 2 | 0 | 6 | 3.2 | 6.14 | 1 | 0.833333333 | 1 | 0 |  |  | TRUE
40 | FALSE |  | 0409-reverse-#14 | FALSE | 0319-#15 | 0.1 | 0 | 0 | 0.5 | 1 | 0 | 0.6 | 1 | 0 | 6 | 1.6 | 7.74 | 1 | 1.666666667 | 2 | 0 |  |  | TRUE
the original
|  |  | repeated | multiple | single
|  |  | mutleple | 16 | 2
|  |  | single | 2 | 3